## Potential power densities
Length calculator |  |  | Length calculator
PD | 12 | Volts | PD | 12 | Volts
Required amps | 2.5 | Amps | Required amps | 2.5 | Amps
Required power | 30 | Watts | Required power | 30 | Watts
Required resistance | 9.6 | Ohms | Required resistance | 9.6 | Ohms
Guage | 32 |  | Guage | 34
Ohms per foot @ guage | 10.16 | Ohms/foot | Ohms per foot @ guage | 16.37 | Ohms/foot
Ohms per meter @ guage | 33.3248 | Ohms/meter | Ohms per meter @ guage | 53.6936 | Ohms/meter
Required length | 0.2880737 | meters | Required length | 0.1787923 | meters
Diameter | 0.016 | inches | Diameter | 0.014 | inches
Diameter | 0.4064 | mm | Diameter | 0.3556 | mm
From Pelican wire |  |  | From Pelican wire
Temp of wire in air | 500 | °C | Temp of wire in air | 500 | °C
*test abandoned as ali melted
Common Nichrome spec form Pelican @ guage 30 and above is best to go for 80% Nickel (for scarcity reasons)
In stock were 30,31,32,34

## Nozzle testing raw data
Part conditions at max temp
Guage | Number of winds | Voltage | Amps | Power | Time (s) to 280°C | Max temp (°C) | Silicone sleeving | Nichrome leads | Connectors | Ali parts
25 | 1 | 23.5 | 5 | 117.5 | 30 | Test abandoned after 800 (molten aluminium) | Caught fire | OK | OK | Complete nozzle melt down
25 | 2 | 24 | 2.28 | 54.72 | 48 | 630 | OK | OK | OK | Tip of nozzle molten
25 | 2.5 | 24 | 1.84 | 44.16 | 75 | 530 | OK | OK | OK | OK
25 | 3 | 24 | 1.6 | 38.4 | 90 | 490 | OK | OK | OK | OK

## Power vs temperature
Power | Volts | Amps | T°C (stable) | Minutes (cumulative) | Part | MPT (°C) | Flash point (°C)
0 | 0 | 0 | 17 | 0 | Aluminium | 660.3 | 0
10.1 | 10 | 1.01 | 145 | 3 | PEEK | 343 | 750
20 | 14.21 | 1.41 | 285 | 7 | PTFE | 327 | 0
30 | 17.62 | 1.7 | 392 | 11 | Silicone | 1414 | 650
40 | 20.51 | 1.95 | 502 | 16
50 | 22.99 | 2.18 | 580 | 20
60 | 25.15 | 2.43 | 633 | 24
70 | 26.94 | 2.68 | Ali collapsed | 27

## 42W Temp profiling
Current | 1.706 | Amps
Volts | 24 | V
Power | 40.944
Time (secs) | Temperature (°C)
0 | 22
10 | 45
20 | 93
30 | 148
40 | 193
50 | 232
60 | 265
70 | 300
80 | 319
90 | 343
100 | 360
110 | 379
120 | 395
130 | 409
140 | 421
150 | 436
160 | 444
170 | 452
180 | 461
190 | 469
200 | 475
210 | 482
220
230 | 493
240 | 497
250 | 501
260 | 506
270 | 509
280 | 513
290 | 516
300 | 519
310
320
330
340
350
360 | 534
370
380
390
400
410
420 | 543
430
440
450
460
470
480 | 548
490
500
510
520
530
540 | 551
550
560
570
580
590
600 | 553
610
620
630
640
650
660 | 554
670
680
690
700
710
720 | 555